## Sheet1
batch | specimen | CTOD | KI | Kmat | rho | Kr | Lr | Lr_trunc_flag | Lr_sup
6B | 1 | 0.086 | 5415.123 | 6490.785 | 0 | 0.8342786 | 1.066195 | 0
6B | 2 | 0.11 | 5415.123 | 7457.338 | 0 | 0.726147 | 1.066195 | 0
6B | 3 | 0.14 | 5415.123 | 8527.035 | 0 | 0.6350535 | 1.066195 | 0
6B | 4 | 0.22 | 5415.123 | 10914.81 | 0 | 0.496126 | 1.066195 | 0
6B | 5 | 0.36 | 5415.123 | 14210.7 | 0 | 0.3810596 | 1.066195 | 0
2B | 1 | 0.086 | 4394.855 | 7066.93 | 0 | 0.6218903 | 1.123063 | 0
2B | 2 | 0.11 | 4394.855 | 8132.681 | 0 | 0.5403944 | 1.123063 | 0
2B | 3 | 0.14 | 4394.855 | 9312.162 | 0 | 0.4719479 | 1.123063 | 0
2B | 4 | 0.22 | 4394.855 | 11945 | 0 | 0.3679242 | 1.123063 | 0
2B | 5 | 0.36 | 4394.855 | 15579.15 | 0 | 0.2820986 | 1.123063 | 0
1C | 1 | 0.086 | 3519.887 | 7302.546 | 0 | 0.4820082 | 1.136769 | 0
1C | 2 | 0.11 | 3519.887 | 8408.924 | 0 | 0.4185895 | 1.136769 | 0
1C | 3 | 0.14 | 3519.887 | 9633.368 | 0 | 0.3653849 | 1.136769 | 0
1C | 4 | 0.22 | 3519.887 | 12366.57 | 0 | 0.2846292 | 1.136769 | 0
1C | 5 | 0.36 | 3519.887 | 16139.25 | 0 | 0.2180948 | 1.136769 | 0
6A | 1 | 0.21 | 5217.872 | 10187.27 | 0 | 0.5121952 | 1.127385 | 0
6A | 2 | 0.73 | 5217.872 | 19739.72 | 0 | 0.2643337 | 1.127385 | 0
6A | 3 | 0.93 | 5217.872 | 22391.37 | 0 | 0.2330305 | 1.127385 | 0
2A | 1 | 0.21 | 3923.229 | 10355.9 | 0 | 0.3788398 | 1.088387 | 0
2A | 2 | 0.73 | 3923.229 | 20080.66 | 0 | 0.1953735 | 1.088387 | 0
2A | 3 | 0.93 | 3923.229 | 22780.14 | 0 | 0.1722215 | 1.088387 | 0
1A | 1 | 0.21 | 2979.313 | 10781.67 | 0 | 0.2763314 | 1.110711 | 0
1A | 2 | 0.73 | 2979.313 | 20943.86 | 0 | 0.1422523 | 1.110711 | 0
1A | 3 | 0.93 | 2979.313 | 23764.77 | 0 | 0.1253668 | 1.110711 | 0
2E | 1 | 0.086 | 4342.456 | 4867.681 | 0 | 0.8920996 | 0.8144827 | 0
2E | 2 | 0.11 | 4342.456 | 5554.255 | 0 | 0.7818251 | 0.8144827 | 0
2E | 3 | 0.14 | 4342.456 | 6314.097 | 0 | 0.6877398 | 0.8144827 | 0
2E | 4 | 0.22 | 4342.456 | 8010.217 | 0 | 0.5421147 | 0.8144827 | 0
2E | 5 | 0.36 | 4342.456 | 10351.39 | 0 | 0.4195045 | 0.8144827 | 0
2D | 1 | 0.21 | 5503.648 | 8391.776 | 0 | 0.6558382 | 1.109792 | 0
2D | 2 | 0.73 | 5503.648 | 16111.72 | 0 | 0.3415927 | 1.109792 | 0
2D | 3 | 0.93 | 5503.648 | 18254.69 | 0 | 0.3014922 | 1.109792 | 0
7J/7K | 1 | 0.061 | 5431.944 | 4672.335 | 0.01190818 | 1.174484 | 0.7477122 | 0
7J/7K | 2 | 0.075 | 5431.944 | 5231.342 | 0.01190818 | 1.050254 | 0.7477122 | 0
7J/7K | 3 | 0.128 | 5431.944 | 6976.389 | 0.01190818 | 0.7905264 | 0.7477122 | 0
7J/7K | 4 | 0.188 | 5431.944 | 8553.174 | 0.01190818 | 0.6469875 | 0.7477122 | 0
6E/6F | 1 | 0.35 | 5887.461 | 12042.27 | 0.01169919 | 0.5005987 | 0.8516633 | 0
6E/6F | 2 | 0.46 | 5887.461 | 13882.57 | 0.01169919 | 0.4357894 | 0.8516633 | 0
6E/6F | 3 | 0.63 | 5887.461 | 16336.14 | 0.01169919 | 0.3720941 | 0.8516633 | 0
1D | 1 | 0.37 | 2793.749 | 10067.01 | 0 | 0.2775154 | 1.204348 | 1 | 1.4087
1D | 2 | 0.37 | 2793.749 | 10067.01 | 0 | 0.2775154 | 1.204348 | 1 | 1.4087
1D | 3 | 0.63 | 2793.749 | 13220.83 | 0 | 0.2113143 | 1.204348 | 1 | 1.4087
1D | 4 | 0.63 | 2793.749 | 13220.83 | 0 | 0.2113143 | 1.204348 | 1 | 1.4087
1D | 5 | 0.67 | 2793.749 | 13642.73 | 0 | 0.2047793 | 1.204348 | 1 | 1.4087
1D | 6 | 0.75 | 2793.749 | 14450.32 | 0 | 0.1933348 | 1.204348 | 1 | 1.4087
1D | 7 | 0.86 | 2793.749 | 15493.34 | 0 | 0.1803193 | 1.204348 | 1 | 1.4087
1D | 8 | 0.82 | 2793.749 | 15122.24 | 0 | 0.1847444 | 1.204348 | 1 | 1.4087
1E | 1 | 0.56 | 3453.745 | 13196.04 | 0 | 0.2617258 | 1.221176 | 1 | 1.4424
1E | 2 | 1.19 | 3453.745 | 19424.37 | 0 | 0.1778047 | 1.221176 | 1 | 1.4424
1E | 3 | 1.31 | 3453.745 | 20400.41 | 0 | 0.1692978 | 1.221176 | 1 | 1.4424
1E | 4 | 1.33 | 3453.745 | 20558.66 | 0 | 0.1679946 | 1.221176 | 1 | 1.4424
1E | 5 | 1.44 | 3453.745 | 21408.56 | 0 | 0.1613255 | 1.221176 | 1 | 1.4424
1E | 6 | 1.47 | 3453.745 | 21634.66 | 0 | 0.1596395 | 1.221176 | 1 | 1.4424
1E | 7 | 1.57 | 3453.745 | 22372.13 | 0 | 0.1543771 | 1.221176 | 1 | 1.4424
1E | 8 | 1.57 | 3453.745 | 22372.13 | 0 | 0.1543771 | 1.221176 | 1 | 1.4424
3C | 1 | 0.37 | 2887.556 | 8582.72 | 0 | 0.3364383 | 1.204348 | 1 | 1.4087
3C | 2 | 0.37 | 2887.556 | 8582.72 | 0 | 0.3364383 | 1.204348 | 1 | 1.4087
3C | 3 | 0.63 | 2887.556 | 11234.88 | 0 | 0.2570171 | 1.204348 | 1 | 1.4087
3C | 4 | 0.63 | 2887.556 | 11234.88 | 0 | 0.2570171 | 1.204348 | 1 | 1.4087
3C | 5 | 0.67 | 2887.556 | 11589.68 | 0 | 0.249149 | 1.204348 | 1 | 1.4087
3C | 6 | 0.75 | 2887.556 | 12268.8 | 0 | 0.2353576 | 1.204348 | 1 | 1.4087
3C | 7 | 0.86 | 2887.556 | 13145.92 | 0 | 0.2196541 | 1.204348 | 1 | 1.4087
3C | 8 | 0.82 | 2887.556 | 12833.85 | 0 | 0.2249953 | 1.204348 | 1 | 1.4087
3D | 1 | 0.56 | 2752.654 | 9958.662 | 0 | 0.276408 | 1.221176 | 1 | 1.4424
3D | 2 | 1.19 | 2752.654 | 14560.76 | 0 | 0.1890461 | 1.221176 | 1 | 1.4424
3D | 3 | 1.31 | 2752.654 | 15281.95 | 0 | 0.1801246 | 1.221176 | 1 | 1.4424
3D | 4 | 1.33 | 2752.654 | 15398.88 | 0 | 0.1787567 | 1.221176 | 1 | 1.4424
3D | 5 | 1.44 | 2752.654 | 16026.87 | 0 | 0.1717525 | 1.221176 | 1 | 1.4424
3D | 6 | 1.47 | 2752.654 | 16193.93 | 0 | 0.1699806 | 1.221176 | 1 | 1.4424
3D | 7 | 1.57 | 2752.654 | 16738.85 | 0 | 0.164447 | 1.221176 | 1 | 1.4424
3D | 8 | 1.57 | 2752.654 | 16738.85 | 0 | 0.164447 | 1.221176 | 1 | 1.4424
3E | 1 | 0.37 | 2774.469 | 8156.728 | 0 | 0.3401449 | 1.204348 | 1 | 1.4087
3E | 2 | 0.37 | 2774.469 | 8156.728 | 0 | 0.3401449 | 1.204348 | 1 | 1.4087
3E | 3 | 0.63 | 2774.469 | 9855.564 | 0 | 0.281513 | 1.204348 | 1 | 1.4087
3E | 4 | 0.63 | 2774.469 | 9855.564 | 0 | 0.281513 | 1.204348 | 1 | 1.4087
3E | 5 | 0.67 | 2774.469 | 10071.39 | 0 | 0.2754804 | 1.204348 | 1 | 1.4087
3E | 6 | 0.75 | 2774.469 | 10478.11 | 0 | 0.2647873 | 1.204348 | 1 | 1.4087
3E | 7 | 0.86 | 2774.469 | 11047.99 | 0 | 0.2511288 | 1.204348 | 1 | 1.4087
3E | 8 | 0.82 | 2774.469 | 10810.49 | 0 | 0.256646 | 1.204348 | 1 | 1.4087
3G | 1 | 0.56 | 3223.632 | 9507.022 | 0 | 0.3390791 | 1.221176 | 1 | 1.4424
3G | 2 | 1.19 | 3223.632 | 12394.67 | 0 | 0.2600822 | 1.221176 | 1 | 1.4424
3G | 3 | 1.31 | 3223.632 | 12815.82 | 0 | 0.2515354 | 1.221176 | 1 | 1.4424
3G | 4 | 1.33 | 3223.632 | 12883.45 | 0 | 0.2502151 | 1.221176 | 1 | 1.4424
3G | 5 | 1.44 | 3223.632 | 13243.61 | 0 | 0.2434104 | 1.221176 | 1 | 1.4424
3G | 6 | 1.47 | 3223.632 | 13338.59 | 0 | 0.2416771 | 1.221176 | 1 | 1.4424
3G | 7 | 1.57 | 3223.632 | 13667.08 | 0 | 0.2358683 | 1.221176 | 1 | 1.4424
3G | 8 | 1.57 | 3223.632 | 13667.08 | 0 | 0.2358683 | 1.221176 | 1 | 1.4424
3H | 1 | 0.37 | 3002.461 | 7063.729 | 0 | 0.4250533 | 1.204348 | 1 | 1.4087
3H | 2 | 0.37 | 3002.461 | 7063.729 | 0 | 0.4250533 | 1.204348 | 1 | 1.4087
3H | 3 | 0.63 | 3002.461 | 8507.552 | 0 | 0.3529172 | 1.204348 | 1 | 1.4087
3H | 4 | 0.63 | 3002.461 | 8507.552 | 0 | 0.3529172 | 1.204348 | 1 | 1.4087
3H | 5 | 0.67 | 3002.461 | 8691.015 | 0 | 0.3454673 | 1.204348 | 1 | 1.4087
3H | 6 | 0.75 | 3002.461 | 9036.771 | 0 | 0.3322493 | 1.204348 | 1 | 1.4087
3H | 7 | 0.86 | 3002.461 | 9521.457 | 0 | 0.3153363 | 1.204348 | 1 | 1.4087
3H | 8 | 0.82 | 3002.461 | 9319.352 | 0 | 0.3221749 | 1.204348 | 1 | 1.4087
3J | 1 | 0.56 | 3875.077 | 7778.08 | 0 | 0.4982048 | 1.221176 | 1 | 1.4424
3J | 2 | 1.19 | 3875.077 | 10088.77 | 0 | 0.384098 | 1.221176 | 1 | 1.4424
3J | 3 | 1.31 | 3875.077 | 10425.88 | 0 | 0.3716787 | 1.221176 | 1 | 1.4424
3J | 4 | 1.33 | 3875.077 | 10480.01 | 0 | 0.3697589 | 1.221176 | 1 | 1.4424
3J | 5 | 1.44 | 3875.077 | 10768.32 | 0 | 0.3598591 | 1.221176 | 1 | 1.4424
3J | 6 | 1.47 | 3875.077 | 10844.35 | 0 | 0.3573359 | 1.221176 | 1 | 1.4424
3J | 7 | 1.57 | 3875.077 | 11107.39 | 0 | 0.3488738 | 1.221176 | 1 | 1.4424
3J | 8 | 1.57 | 3875.077 | 11107.39 | 0 | 0.3488738 | 1.221176 | 1 | 1.4424
999.1 | 1 | 0.09 | 4344.667 | 3196.847 | 0 | 1.359047 | 1.314297 | 0
999.2 | 1 | 0.09 | 4322.182 | 3279.138 | 0 | 1.318085 | 1.349206 | 1 | 1.3751
999.3 | 1 | 0.09 | 3279.919 | 3423.423 | 0 | 0.9580818 | 1.061454 | 0
999.4 | 1 | 0.09 | 3518.555 | 3415.205 | 0 | 1.030262 | 1.111518 | 0
601.2 | 1 | 0.09 | 1655.799 | 4453.295 | 0 | 0.3718143 | 1.346154 | 1 | 1.48
601.3 | 1 | 0.09 | 2952.57 | 3212.474 | 0 | 0.9190953 | 1.346154 | 1 | 1.6923
2896.1 | 1 | 0.14 | 4534.45 | 4893.493 | 0 | 0.9266284 | 1.194379 | 1 | 1.3888
4D | 1 | 0.56 | 5222.095 | 14077.21 | 0 | 0.3709609 | 1.221176 | 1 | 1.4424
4D | 2 | 1.19 | 5222.095 | 20769.64 | 0 | 0.2514293 | 1.221176 | 1 | 1.4424
4D | 3 | 1.31 | 5222.095 | 21818.4 | 0 | 0.2393436 | 1.221176 | 1 | 1.4424
10JK | 1 | 0.35 | 7330.111 | 11875.29 | 0 | 0.6172575 | 1.09707 | 1 | 1.4424
10JK | 2 | 0.46 | 7330.111 | 13688.61 | 0 | 0.5354898 | 1.09707 | 1 | 1.4424
10JK | 3 | 0.63 | 7330.111 | 16106.04 | 0 | 0.4551157 | 1.09707 | 1 | 1.4424
10LM | 1 | 0.45 | 7113.761 | 14851.54 | 0 | 0.4789914 | 1.095113 | 1 | 1.4087
10LM | 2 | 0.52 | 7113.761 | 16009.92 | 0 | 0.4443345 | 1.095113 | 1 | 1.4087
10LM | 3 | 0.83 | 7113.761 | 20384.59 | 0 | 0.3489775 | 1.095113 | 1 | 1.4087
4C | 1 | 0.56 | 4078.307 | 15779.42 | 0 | 0.2584574 | 1.221176 | 1 | 1.4424
4C | 2 | 1.19 | 4078.307 | 23312.13 | 0 | 0.1749435 | 1.221176 | 1 | 1.4424
4C | 3 | 1.31 | 4078.307 | 24492.57 | 0 | 0.166512 | 1.221176 | 1 | 1.4424
10GH | 1 | 0.45 | 4103.765 | 13886.91 | 0 | 0.2955132 | 1.095113 | 1 | 1.4087
10GH | 2 | 0.52 | 4103.765 | 14961.67 | 0 | 0.2742852 | 1.095113 | 1 | 1.4087
10GH | 3 | 0.83 | 4103.765 | 19020.54 | 0 | 0.2157544 | 1.095113 | 1 | 1.4087
4E | 1 | 0.56 | 6242.216 | 23401.05 | 0 | 0.2667494 | 1.221176 | 1 | 1.4424
4E | 2 | 1.19 | 6242.216 | 34792.83 | 0 | 0.179411 | 1.221176 | 1 | 1.4424
4E | 3 | 1.31 | 6242.216 | 36578.02 | 0 | 0.1706548 | 1.221176 | 1 | 1.4424
10NO | 1 | 0.35 | 8192.423 | 25828.91 | 0 | 0.3171804 | 1.09707 | 1 | 1.4424
10NO | 2 | 0.46 | 8192.423 | 29928.87 | 0 | 0.2737298 | 1.09707 | 1 | 1.4424
10NO | 3 | 0.63 | 8192.423 | 35394.73 | 0 | 0.2314588 | 1.09707 | 1 | 1.4424
8HJ | 1 | 0.45 | 6772.876 | 22425.9 | 0 | 0.3020113 | 1.095113 | 1 | 1.4087
8HJ | 2 | 0.52 | 6772.876 | 24207.75 | 0 | 0.2797813 | 1.095113 | 1 | 1.4087
8HJ | 3 | 0.83 | 6772.876 | 30936.94 | 0 | 0.2189252 | 1.095113 | 1 | 1.4087